## Summary
Protocol / Metric | Inter-laboratory Differences
| ROM (deg.) |  |  |  | Peak Load (Nm) |  |  |  | Hysteresis Area (Nm-deg.)
| 3DP-1 | 3DP-2 | 3DP-3 | Sawbones | 3DP-1 | 3DP-2 | 3DP-3 | Sawbones | 3DP-1 | 3DP-2 | 3DP-3 | Sawbones
FE-LB | 0.55 ± 0.07 (8.88 %) | 0.54 ± 0.08 (8.56 %) | 0.53 ± 0.11 (9.77 %) | 2.90 ± 2.44 (20.88 %) | 1.62 ± 0.60 (17.38 %) | 1.64 ± 0.64 (18.36 %) | 0.92 ± 0.36 (9.98 %) | 1.55 ± 0.95 (27.23 %) | 3.73 ± 4.80 (10.68 %) | 3.51 ± 3.69 (10.28 %) | 4.22 ± 4.11 (14.52 %) | 13.90 ± 12.71 (45.11 %)
AR-C | 0.80 ± 0.02 (3.50 %) | 0.83 ± 0.02 (3.50 %) | 0.85 ± 0.06 (4.09 %) | 1.21 ± 0.86 (9.81 %) | 0.67 ± 0.07 (3.74 %) | 0.21 ± 0.08 (1.18 %) | 0.89 ± 0.13 (4.89 %) | 3.69 ± 1.53 (24.22 %) | 36.59 ± 1.05 (45.89 %) | 35.17 ± 1.33 (45.10 %) | 23.97 ± 1.68 (34.82 %) | 17.31 ± 4.08 (82.93 %)
For Manuscript:
Inter-laboratory Differences
Metric\Protocol | ROM (deg.) |  |  |  | Peak Load (Nm)
| 3DP-1 | 3DP-2 | 3DP-3 | Sawbones | 3DP-1 | 3DP-2 | 3DP-3 | Sawbones
FE + LB | 0.55 ± 0.07 (8.88 %) | 0.54 ± 0.08 (8.56 %) | 0.53 ± 0.11 (9.77 %) | 2.90 ± 2.44 (20.88 %) | 1.62 ± 0.60 (17.38 %) | 1.64 ± 0.64 (18.36 %) | 0.92 ± 0.36 (9.98 %) | 1.55 ± 0.95 (27.23 %)
AR + Axial Load | 0.80 ± 0.02 (3.50 %) | 0.83 ± 0.02 (3.50 %) | 0.85 ± 0.06 (4.09 %) | 1.21 ± 0.86 (9.81 %) | 0.67 ± 0.07 (3.74 %) | 0.21 ± 0.08 (1.18 %) | 0.89 ± 0.13 (4.89 %) | 3.69 ± 1.53 (24.22 %)
ROM (deg.) | 3DP-1 | 3DP-2 | 3DP-3 | Sawbones
FE + LB | 0.55 ± 0.07 (8.88 %) | 0.54 ± 0.08 (8.56 %) | 0.53 ± 0.11 (9.77 %) | 2.90 ± 2.44 (20.88 %)
AR + Axial Load | 0.80 ± 0.02 (3.50 %) | 0.83 ± 0.02 (3.50 %) | 0.85 ± 0.06 (4.09 %) | 1.21 ± 0.86 (9.81 %)
Peak Load (Nm) | 3DP-1 | 3DP-2 | 3DP-3 | Sawbones
FE + LB | 1.62 ± 0.60 (17.38 %) | 1.64 ± 0.64 (18.36 %) | 0.92 ± 0.36 (9.98 %) | 1.55 ± 0.95 (27.23 %)
AR + Axial Load | 0.67 ± 0.07 (3.74 %) | 0.21 ± 0.08 (1.18 %) | 0.89 ± 0.13 (4.89 %) | 3.69 ± 1.53 (24.22 %)

## FELB - ROM comparison
Ray | 3D Printed Spec 1 |  | Abs. Inter-lab difference | 3D Printed Spec 2 |  | Abs. Inter-lab difference | 3D Printed Spec 3 |  | Abs. Inter-lab difference | Sawbones |  | Abs. Inter-lab difference
| McGill Testing | Wake Testing |  | McGill Testing | Wake Testing |  | McGill Testing | Wake Testing |  | McGill Testing | Wake Testing
0 | 6.636327 | 6.25998 | 0.376347 | 6.062286 | 5.66685 | 0.3954363 | 6.288359 | 5.911537 | 0.3768214 | 12.13705 | 12.25622 | 0.1191717
15 | 6.330539 | 5.849866 | 0.4806731 | 5.80525 | 5.370321 | 0.4349289 | 6.485093 | 6.042084 | 0.4430094 | 12.45998 | 12.17382 | 0.2861611
30 | 5.956489 | 5.448531 | 0.5079577 | 5.600924 | 5.097612 | 0.5033128 | 6.241763 | 5.799509 | 0.4422547 | 13.053 | 12.16913 | 0.8838715
45 | 5.709806 | 5.12395 | 0.5858561 | 5.479372 | 4.88128 | 0.5980921 | 5.95908 | 5.396715 | 0.5623651 | 13.81909 | 12.11651 | 1.702581
60 | 5.514541 | 4.890687 | 0.6238542 | 5.397994 | 4.763673 | 0.6343209 | 5.626835 | 5.018974 | 0.6078604 | 14.45529 | 11.90124 | 2.554056
75 | 5.409731 | 4.761075 | 0.6486561 | 5.427573 | 4.772737 | 0.6548367 | 5.522674 | 4.908491 | 0.6141826 | 15.18189 | 11.70803 | 3.473858
90 | 5.337188 | 4.748497 | 0.5886915 | 5.535162 | 4.905782 | 0.6293797 | 5.585475 | 4.998574 | 0.586901 | 15.93209 | 11.37544 | 4.556646
105 | 5.407956 | 4.796032 | 0.6119233 | 5.770054 | 5.154487 | 0.6155673 | 5.853948 | 5.205357 | 0.6485913 | 16.72417 | 11.40431 | 5.31986
120 | 5.514547 | 4.902767 | 0.6117797 | 6.129722 | 5.487278 | 0.6424445 | 6.089768 | 5.493757 | 0.5960112 | 17.57559 | 11.60187 | 5.973713
135 | 5.745292 | 5.125388 | 0.6199033 | 6.503016 | 5.901616 | 0.6014001 | 6.411391 | 5.8097 | 0.6016915 | 18.50282 | 12.05601 | 6.446816
150 | 5.911825 | 5.385674 | 0.5261507 | 6.854653 | 6.363178 | 0.4914752 | 6.588315 | 6.031554 | 0.5567614 | 18.98458 | 12.37848 | 6.606103
165 | 6.235278 | 5.753643 | 0.4816349 | 7.271415 | 6.844371 | 0.4270436 | 6.487185 | 6.041159 | 0.4460259 | 19.42061 | 12.77124 | 6.649371
180 | 6.527349 | 6.078803 | 0.4485461 | 7.580448 | 7.172741 | 0.4077072 | 6.258538 | 5.831943 | 0.4265947 | 19.23366 | 12.824 | 6.409657
195 | 6.81044 | 6.343495 | 0.4669446 | 7.759835 | 7.326207 | 0.4336277 | 5.879252 | 5.409735 | 0.4695165 | 18.71696 | 13.26017 | 5.456788
210 | 6.94226 | 6.452666 | 0.4895939 | 7.804171 | 7.296298 | 0.5078737 | 5.450769 | 4.922948 | 0.5278207 | 17.9114 | 13.3523 | 4.5591
225 | 7.162029 | 6.560124 | 0.601905 | 7.793496 | 7.223629 | 0.569867 | 4.987139 | 4.45038 | 0.536759 | 16.77299 | 13.58249 | 3.190501
240 | 7.183487 | 6.606741 | 0.5767453 | 7.694303 | 7.05942 | 0.6348833 | 4.748631 | 4.126516 | 0.6221148 | 15.6968 | 13.68442 | 2.012381
255 | 7.161976 | 6.559379 | 0.6025966 | 7.442481 | 6.837246 | 0.6052348 | 4.58375 | 3.992565 | 0.5911853 | 14.58614 | 13.57953 | 1.006612
270 | 7.05716 | 6.49541 | 0.5617498 | 7.210529 | 6.63773 | 0.5727992 | 4.543893 | 3.917858 | 0.6260347 | 13.88844 | 13.0597 | 0.828737
285 | 7.052128 | 6.481007 | 0.5711208 | 7.074106 | 6.480314 | 0.5937924 | 4.595928 | 4.002695 | 0.5932322 | 13.07448 | 12.89662 | 0.177855
300 | 7.145035 | 6.558289 | 0.5867454 | 6.925324 | 6.356152 | 0.5691718 | 4.876578 | 4.267995 | 0.6085832 | 12.61566 | 12.65351 | 0.03784828
315 | 7.195782 | 6.620519 | 0.5752632 | 6.770722 | 6.22978 | 0.5409414 | 5.210631 | 4.671951 | 0.5386795 | 12.13794 | 12.61938 | 0.4814363
330 | 7.143221 | 6.635812 | 0.5074099 | 6.573917 | 6.045486 | 0.5284314 | 5.558074 | 5.039308 | 0.5187659 | 11.97598 | 12.46935 | 0.4933737
345 | 6.96471 | 6.512019 | 0.4526905 | 6.310261 | 5.870875 | 0.439386 | 6.015717 | 5.90659 | 0.1091269 | 11.95348 | 12.37299 | 0.4195116
|  |  | 3DP Spec 1 |  |  | 3DP Spec 2 |  |  | 3DP Spec 3 |  |  | Sawbones
|  | Mean Abs. Inter-lab difference | 0.5460308 |  | Mean Abs. Inter-lab difference | 0.5429981 |  | Mean Abs. Inter-lab difference | 0.5271204 |  | Mean Abs. Inter-lab difference | 2.901917
|  | SD | 0.06860908 |  | SD | 0.08182362 |  | SD | 0.1137718 | ` | SD | 2.438274
|  | Avg ROM | 6.145947 |  | Avg ROM | 6.34421 |  | Avg ROM | 5.396806 |  | Avg ROM | 13.89743
|  | % of Avg ROM | 8.884405 |  | % of Avg ROM | 8.558955 |  | % of Avg ROM | 9.767266 |  | % of Avg ROM | 20.88096
`

## FELB - Peak Load Comparison
Ray | 3D Printed Spec 1 |  | Abs. Inter-lab difference | 3D Printed Spec 2 |  | Abs. Inter-lab difference | 3D Printed Spec 3 |  | Abs. Inter-lab difference | Sawbones |  | Abs. Inter-lab difference
| McGill Testing | Wake Testing |  | McGill Testing | Wake Testing |  | McGill Testing | Wake Testing |  | McGill Testing | Wake Testing
0 | 8.605356 | 9.915015 | 1.309659 | 7.25615 | 9.116584 | 1.860435 | 9.271949 | 10.16283 | 0.8908795 | 5.690946 | 7.735738 | 2.044793
15 | 8.238465 | 9.67366 | 1.435195 | 7.067473 | 8.861493 | 1.79402 | 9.406622 | 10.51293 | 1.106308 | 5.159924 | 7.269007 | 2.109083
30 | 7.884606 | 9.382252 | 1.497647 | 7.011662 | 8.544293 | 1.532631 | 9.028499 | 10.24302 | 1.214517 | 4.536066 | 6.750177 | 2.214111
45 | 7.547257 | 9.267666 | 1.720409 | 6.725742 | 8.426821 | 1.701079 | 8.818818 | 9.858746 | 1.039928 | 4.128672 | 6.39651 | 2.267838
60 | 7.223122 | 9.291283 | 2.068161 | 6.829455 | 8.542036 | 1.71258 | 8.396619 | 9.450381 | 1.053762 | 3.748292 | 5.740047 | 1.991755
75 | 7.096706 | 9.358571 | 2.261864 | 6.927759 | 8.665236 | 1.737477 | 8.330162 | 9.361666 | 1.031504 | 3.610097 | 5.432575 | 1.822478
90 | 7.092035 | 9.453737 | 2.361702 | 7.138424 | 8.821643 | 1.68322 | 8.316328 | 9.476245 | 1.159916 | 3.502857 | 4.947057 | 1.4442
105 | 7.166194 | 9.45063 | 2.284436 | 7.212039 | 8.964957 | 1.752918 | 8.576282 | 9.681866 | 1.105584 | 3.71736 | 4.992901 | 1.275541
120 | 7.303927 | 9.417377 | 2.11345 | 7.481226 | 9.032953 | 1.551727 | 8.904495 | 9.886548 | 0.9820525 | 4.107673 | 5.044293 | 0.9366195
135 | 7.474851 | 9.49112 | 2.016269 | 7.718526 | 9.079302 | 1.360776 | 9.153975 | 10.07023 | 0.9162531 | 4.558736 | 5.095222 | 0.5364858
150 | 7.620641 | 9.408599 | 1.787958 | 7.88743 | 9.060542 | 1.173112 | 9.283396 | 10.09457 | 0.8111747 | 4.88203 | 5.100805 | 0.2187749
165 | 7.903832 | 9.408405 | 1.504573 | 8.198161 | 9.082822 | 0.8846606 | 9.017579 | 9.886275 | 0.8686952 | 5.244838 | 5.124378 | 0.1204607
180 | 9.338349 | 9.885943 | 0.5475944 | 9.408982 | 9.677104 | 0.2681226 | 9.974265 | 10.18088 | 0.2066142 | 5.779484 | 5.290966 | 0.4885182
195 | 9.686429 | 9.954015 | 0.2675858 | 9.469634 | 9.819036 | 0.3494023 | 9.487836 | 9.50268 | 0.01484351 | 5.796523 | 5.667352 | 0.1291706
210 | 9.809989 | 10.1631 | 0.3531157 | 9.413615 | 10.22357 | 0.8099581 | 9.012771 | 9.109033 | 0.09626151 | 5.821273 | 5.89316 | 0.07188749
225 | 9.860561 | 10.61889 | 0.7583247 | 9.452535 | 10.71273 | 1.260192 | 8.356995 | 8.767608 | 0.4106133 | 5.795278 | 6.574881 | 0.7796027
240 | 9.603689 | 11.01919 | 1.4155 | 9.283723 | 11.18717 | 1.903442 | 8.084008 | 8.679631 | 0.5956231 | 5.802805 | 6.937266 | 1.134461
255 | 9.441384 | 11.25772 | 1.816333 | 8.990724 | 11.41811 | 2.427388 | 7.665542 | 8.773342 | 1.1078 | 5.457856 | 7.152894 | 1.695038
270 | 9.224172 | 11.29961 | 2.075442 | 8.878854 | 11.5226 | 2.643748 | 7.68659 | 8.900963 | 1.214374 | 5.225043 | 7.336755 | 2.111712
285 | 9.076865 | 11.25921 | 2.182346 | 8.742743 | 11.4862 | 2.743459 | 7.696397 | 9.129865 | 1.433468 | 4.876546 | 7.714468 | 2.837923
300 | 9.063864 | 11.18616 | 2.122298 | 8.665128 | 11.2709 | 2.605774 | 8.051712 | 9.453761 | 1.402049 | 4.916753 | 7.80294 | 2.886187
315 | 9.13664 | 11.02486 | 1.888221 | 8.505611 | 10.84006 | 2.334446 | 8.379133 | 9.797585 | 1.418451 | 5.178534 | 8.339096 | 3.160562
330 | 9.177668 | 10.79425 | 1.616581 | 8.381234 | 10.23686 | 1.855631 | 8.790912 | 9.917134 | 1.126222 | 5.654146 | 8.401044 | 2.746898
345 | 9.186996 | 10.55725 | 1.37025 | 8.267183 | 9.733044 | 1.465861 | 9.472222 | 10.23954 | 0.7673156 | 5.917037 | 8.209929 | 2.292891
|  | 9.915015 |  |  | 9.116584 |  |  | 10.16283 |  |  | 7.735738
|  |  | 3DP Spec 1 |  |  | 3DP Spec 2 |  |  | 3DP Spec 3 |  |  | Sawbones
|  | Mean Abs. Inter-lab difference | 1.615622 |  | Mean Abs. Inter-lab difference | 1.642169 |  | Mean Abs. Inter-lab difference | 0.9155921 |  | Mean Abs. Inter-lab difference | 1.554875
|  | SD | 0.5957756 |  | SD | 0.6383034 |  | SD | 0.3862528 | ` | SD | 0.9474487
|  | Avg Load | 9.297961 |  | Avg Load | 8.942502 |  | Avg Load | 9.172926 |  | Avg Load | 5.709546
|  | % of Avg Load | 17.37608 |  | % of Avg Load | 18.36364 |  | % of Avg Load | 9.981462 |  | % of Avg Load | 27.23289

## FELB - Hysteresis Comparison
Dataset | 3D Printed Spec 1 |  | Abs. Inter-lab difference | 3D Printed Spec 2 |  | Abs. Inter-lab difference | 3D Printed Spec 3 |  | Abs. Inter-lab difference | Sawbones |  | Abs. Inter-lab difference
| McGill Testing | Wake Testing |  | McGill Testing | Wake Testing |  | McGill Testing | Wake Testing |  | McGill Testing | Wake Testing
0-180 | 32.97231 | 35.96137 | 2.989058 | 32.65287 | 34.93982 | 2.286952 | 33.01925 | 34.05699 | 1.037745 | 24.96802 | 28.49298 | 3.524958
15-195 | 33.71749 | 40.56872 | 6.851229 | 32.59372 | 38.10625 | 5.512533 | 31.57428 | 38.85223 | 7.277951 | 25.12218 | 51.65737 | 26.53518
30-210 | 33.91941 | 37.50116 | 3.581751 | 32.59706 | 35.78847 | 3.191418 | 30.26872 | 32.697 | 2.428276 | 24.68588 | 27.86319 | 3.177309
45-225 | 34.71582 | 33.26767 | 1.448145 | 33.35842 | 32.13222 | 1.2262 | 28.54594 | 25.50248 | 3.043467 | 23.38829 | 47.02426 | 23.63597
60-240 | 34.24881 | 30.76669 | 3.482112 | 33.21652 | 31.22665 | 1.989867 | 26.90723 | 20.37845 | 6.52878 | 21.67232 | 21.48987 | 0.1824435
75-255 | 34.32733 | 33.41605 | 0.9112761 | 33.42152 | 33.59691 | 0.1753933 | 25.44955 | 22.20334 | 3.246213 | 20.66647 | 43.76389 | 23.09742
90-270 | 33.78785 | 34.17804 | 0.3901904 | 33.35073 | 35.33688 | 1.986158 | 25.91017 | 23.08347 | 2.826696 | 21.32373 | 21.0858 | 0.2379233
105-285 | 33.71605 | 33.29024 | 0.4258056 | 33.28896 | 35.14829 | 1.859324 | 26.61075 | 23.72168 | 2.889074 | 22.88235 | 41.63235 | 18.75
120-300 | 33.49715 | 32.65938 | 0.8377684 | 32.55662 | 34.52798 | 1.971362 | 27.93656 | 24.94005 | 2.996511 | 25.47754 | 21.80103 | 3.676515
135-315 | 32.61203 | 34.38998 | 1.777951 | 31.81472 | 34.95674 | 3.142019 | 29.08486 | 28.8815 | 0.2033566 | 26.69731 | 50.91994 | 24.22263
150-330 | 32.77615 | 36.26076 | 3.484608 | 30.92926 | 34.67838 | 3.749121 | 29.7624 | 31.69477 | 1.932377 | 27.13026 | 28.39383 | 1.263574
165-345 | 32.96525 | 51.48731 | 18.52206 | 31.74784 | 46.71992 | 14.97208 | 30.49455 | 46.77682 | 16.28227 | 26.55171 | 65.09199 | 38.54028
|  |  | 3DP Spec 1 |  |  | 3DP Spec 2 |  |  | 3DP Spec 3 |  |  | Sawbones
|  | Mean Abs. Inter-lab difference | 3.725163 |  | Mean Abs. Inter-lab difference | 3.505202 |  | Mean Abs. Inter-lab difference | 4.224393 |  | Mean Abs. Inter-lab difference | 13.90368
|  | SD | 4.80138 |  | SD | 3.688263 |  | SD | 4.107163 | ` | SD | 12.70791
|  | Avg area Nm-deg | 34.87513 |  | Avg area Nm-deg | 34.11195 |  | Avg area Nm-deg | 29.09804 |  | Avg area Nm-deg | 30.82427
|  | % of Avg area | 10.68143 |  | % of Avg area | 10.27558 |  | % of Avg area | 14.51779 |  | % of Avg area | 45.10628

## AR-C - ROM comparison
Load level (N) | 3D Printed Spec 1 | [8 empty] | 3D Printed Spec 2 | [8 empty] | 3D Printed Spec 3 | [8 empty] | Sawbones
| McGill Testing |  |  | Wake Testing |  |  | Abs. Inter-lab difference |  |  | McGill Testing |  |  | Wake Testing |  |  | Abs. Inter-lab difference |  |  | McGill Testing |  |  | Wake Testing |  |  | Abs. Inter-lab difference |  |  | McGill Testing |  |  | Wake Testing |  |  | Abs. Inter-lab difference
| Left AR | Right AR | Total AR | Left AR | Right AR | Total AR | Left AR | Right AR | Total AR | Left AR | Right AR | Total AR | Left AR | Right AR | Total AR | Left AR | Right AR | Total AR | Left AR | Right AR | Total AR | Left AR | Right AR | Total AR | Left AR | Right AR | Total AR | Left AR | Right AR | Total AR | Left AR | Right AR | Total AR | Left AR | Right AR | Total AR
-50 | 11.02241 | 12.10529 | 23.1277 | 10.67077 | 11.67122 | 22.34199 | 0.3516491 | 0.4340633 | 0.7857123 | 12.1001 | 12.08261 | 24.18271 | 11.66788 | 11.66935 | 23.33723 | 0.4322192 | 0.4132538 | 0.845473 | 9.034833 | 12.13253 | 21.16736 | 8.671214 | 11.67029 | 20.34151 | 0.3636193 | 0.4622346 | 0.8258539 | 5.671483 | 6.633786 | 12.30527 | 5.97056 | 7.018992 | 12.98955 | 0.2990763 | 0.3852062 | 0.6842825
-25 | 11.07769 | 12.07677 | 23.15446 | 10.62796 | 11.67207 | 22.30003 | 0.4497308 | 0.4046963 | 0.8544271 | 12.11553 | 12.05888 | 24.17441 | 11.67134 | 11.66182 | 23.33316 | 0.4441886 | 0.3970585 | 0.8412471 | 9.077443 | 12.08214 | 21.15958 | 8.670679 | 11.6706 | 20.34128 | 0.4067643 | 0.4115373 | 0.8183016 | 5.671234 | 6.669716 | 12.34095 | 5.973296 | 6.991237 | 12.96453 | 0.3020614 | 0.3215206 | 0.623582
0 | 11.07908 | 12.06017 | 23.13925 | 10.67129 | 11.66973 | 22.34102 | 0.407796 | 0.3904362 | 0.7982322 | 12.11309 | 12.05796 | 24.17105 | 11.67037 | 11.66644 | 23.33681 | 0.4427243 | 0.3915175 | 0.8342418 | 9.076847 | 12.08613 | 21.16297 | 8.670812 | 11.65967 | 20.33048 | 0.4060356 | 0.4264576 | 0.8324932 | 5.673284 | 6.625263 | 12.29855 | 5.979164 | 6.966051 | 12.94522 | 0.3058807 | 0.3407881 | 0.6466688
25 | 11.07376 | 12.06248 | 23.13624 | 10.67129 | 11.6692 | 22.34049 | 0.4024706 | 0.3932778 | 0.7957484 | 12.111 | 12.05663 | 24.16763 | 11.66398 | 11.62862 | 23.2926 | 0.4470157 | 0.428011 | 0.8750267 | 9.076746 | 12.05522 | 21.13197 | 8.6707 | 11.6693 | 20.34 | 0.4060457 | 0.3859183 | 0.7919639 | 5.668587 | 5.138084 | 10.80667 | 5.954493 | 6.986489 | 12.94098 | 0.2859062 | 1.848405 | 2.134311
50 | 11.07248 | 12.06488 | 23.13736 | 10.66988 | 11.67047 | 22.34036 | 0.4025914 | 0.3944092 | 0.7970006 | 12.11018 | 12.05816 | 24.16834 | 11.67168 | 11.67146 | 23.34314 | 0.4384949 | 0.3867024 | 0.8251973 | 9.121673 | 12.02375 | 21.14542 | 8.668176 | 11.6703 | 20.33848 | 0.4534969 | 0.3534435 | 0.8069404 | 5.670593 | 6.244762 | 11.91535 | 5.955067 | 6.98871 | 12.94378 | 0.2844746 | 0.7439485 | 1.028423
75 | 11.09787 | 12.03207 | 23.12994 | 10.6692 | 11.64609 | 22.31529 | 0.428672 | 0.3859827 | 0.8146548 | 12.12976 | 12.03806 | 24.16782 | 11.66987 | 11.66639 | 23.33626 | 0.4598926 | 0.3716737 | 0.8315663 | 9.122804 | 12.00968 | 21.13248 | 8.669748 | 11.53747 | 20.20722 | 0.4530564 | 0.4722084 | 0.9252648 | 5.669475 | 6.663864 | 12.33334 | 5.95938 | 6.986328 | 12.94571 | 0.2899051 | 0.3224641 | 0.6123692
100 | 11.12527 | 12.00779 | 23.13305 | 10.67163 | 11.67194 | 22.34357 | 0.4536382 | 0.3358436 | 0.7894818 | 12.12523 | 12.04088 | 24.16611 | 11.66958 | 11.67081 | 23.34039 | 0.4556413 | 0.3700754 | 0.8257168 | 9.098026 | 12.04468 | 21.14271 | 8.671902 | 11.67147 | 20.34337 | 0.4261238 | 0.3732126 | 0.7993363 | 5.656309 | 3.951958 | 9.608267 | 5.82718 | 7.155742 | 12.98292 | 0.1708702 | 3.203784 | 3.374654
125 | 11.16071 | 11.967 | 23.12771 | 10.67194 | 11.67136 | 22.3433 | 0.4887689 | 0.2956398 | 0.7844087 | 12.14824 | 11.99973 | 24.14798 | 11.66896 | 11.67033 | 23.33928 | 0.4792896 | 0.3294025 | 0.808692 | 9.11766 | 12.02696 | 21.14462 | 8.671248 | 11.67032 | 20.34157 | 0.446412 | 0.356642 | 0.8030539 | 5.667029 | 5.39775 | 11.06478 | 5.912388 | 7.098541 | 13.01093 | 0.2453586 | 1.700791 | 1.94615
150 | 11.13832 | 11.97737 | 23.11569 | 10.67132 | 11.66988 | 22.34121 | 0.4669954 | 0.3074897 | 0.7744851 | 12.15 | 12.0158 | 24.16581 | 11.67181 | 11.66719 | 23.339 | 0.4781937 | 0.3486132 | 0.8268069 | 9.117236 | 12.03634 | 21.15357 | 8.669617 | 11.49551 | 20.16513 | 0.4476187 | 0.5408245 | 0.9884431 | 5.670049 | 6.630336 | 12.30039 | 5.974959 | 7.013054 | 12.98801 | 0.3049093 | 0.3827181 | 0.6876274
175 | 11.16331 | 11.96355 | 23.12686 | 10.67161 | 11.66884 | 22.34045 | 0.4917033 | 0.2947149 | 0.7864182 | 12.17281 | 11.9894 | 24.16221 | 11.66837 | 11.67137 | 23.33974 | 0.5044412 | 0.3180317 | 0.8224729 | 9.144681 | 12.01667 | 21.16135 | 8.669786 | 11.5776 | 20.24739 | 0.4748944 | 0.4390674 | 0.9139618 | 5.669737 | 6.66561 | 12.33535 | 5.966901 | 7.019867 | 12.98677 | 0.2971643 | 0.3542571 | 0.6514214
200 | 11.16007 | 11.95509 | 23.11516 | 10.67139 | 11.66589 | 22.33728 | 0.488673 | 0.2892047 | 0.7778776 | 12.19197 | 11.95654 | 24.14851 | 11.66928 | 11.66833 | 23.3376 | 0.5226944 | 0.2882133 | 0.8109076 | 9.142717 | 12.0007 | 21.14341 | 8.66942 | 11.65099 | 20.32041 | 0.4732975 | 0.3497099 | 0.8230073 | 5.668191 | 6.351108 | 12.0193 | 5.968382 | 6.996961 | 12.96534 | 0.3001909 | 0.645853 | 0.946044
[7 empty] | 3D Printed Spec 1 | [8 empty] | 3D Printed Spec 2 | [8 empty] | 3D Printed Spec 3 | [8 empty] | Sawbones
[7 empty] | LeftAR | RightAR | Total | [6 empty] | LeftAR | RightAR | Total | [6 empty] | LeftAR | RightAR | Total | [6 empty] | LeftAR | RightAR | Total
|  |  |  | Mean Abs. Inter-lab difference |  |  | 0.4393353 | 0.3568871 | 0.7962224 |  |  |  | Mean Abs. Inter-lab difference |  |  | 0.4640723 | 0.3675048 | 0.8315771 |  |  |  | Mean Abs. Inter-lab difference |  |  | 0.4324877 | 0.4155687 | 0.8480564 |  |  |  | Mean Abs. Inter-lab difference |  |  | 0.280527 | 0.9317942 | 1.212321
|  |  |  | SD |  |  | 0.04285752 | 0.05047648 | 0.02117681 |  |  |  | SD |  |  | 0.02762833 | 0.04060894 | 0.01735516 |  |  |  | SD |  |  | 0.03246677 | 0.05729054 | 0.06142018 |  |  |  | SD |  |  | 0.03826045 | 0.8912359 | 0.8562196
|  |  |  | Average total ROM |  |  | 10.88678 | 11.84633 | 22.73311 |  |  |  | Average total ROM |  |  | 11.90141 | 11.84849 | 23.7499 |  |  |  | Average total ROM |  |  | 8.886544 | 11.83901 | 20.72556 |  |  |  | Average total ROM |  |  | 5.808988 | 6.554282 | 12.36327
|  |  |  | % of Total ROM |  |  | 4.035493 | 3.01264 | 3.502479 |  |  |  | % of Total ROM |  |  | 3.899305 | 3.101702 | 3.501392 |  |  |  | % of Total ROM |  |  | 4.86677 | 3.510163 | 4.091839 |  |  |  | % of Total ROM |  |  | 4.829189 | 14.21657 | 9.80583
s

## AR-C - Peak Load Comparison
Load level (N) | 3D Printed Spec 1 | [8 empty] | 3D Printed Spec 2 | [8 empty] | 3D Printed Spec 3 | [8 empty] | Sawbones
| McGill Testing |  |  | Wake Testing |  |  | Abs. Inter-lab difference |  |  | McGill Testing |  |  | Wake Testing |  |  | Abs. Inter-lab difference |  |  | McGill Testing |  |  | Wake Testing |  |  | Abs. Inter-lab difference |  |  | McGill Testing |  |  | Wake Testing |  |  | Abs. Inter-lab difference
| Left AR | Right AR | Total AR | Left AR | Right AR | Total AR | Left AR | Right AR | Total AR | Left AR | Right AR | Total AR | Left AR | Right AR | Total AR | Left AR | Right AR | Total AR | Left AR | Right AR | Total AR | Left AR | Right AR | Total AR | Left AR | Right AR | Total AR | Left AR | Right AR | Total AR | Left AR | Right AR | Total AR | Left AR | Right AR | Total AR
-50 | 8.558397 | 9.044638 | 17.60303 | 9.278927 | 9.207705 | 18.48663 | 0.7205297 | 0.1630672 | 0.8835969 | 8.623401 | 9.503697 | 18.1271 | 9.048928 | 9.07309 | 18.12202 | 0.4255273 | 0.4306067 | 0.005079336 | 8.055018 | 10.55716 | 18.61218 | 7.704851 | 10.15937 | 17.86422 | 0.350167 | 0.3977928 | 0.7479598 | 8.620548 | 6.056131 | 14.67668 | 7.403299 | 6.254148 | 13.65745 | 1.21725 | 0.1980171 | 1.019232
-25 | 8.356488 | 9.17185 | 17.52834 | 8.942426 | 9.283679 | 18.22611 | 0.5859376 | 0.1118292 | 0.6977667 | 8.483392 | 9.59785 | 18.08124 | 8.731442 | 9.039731 | 17.77117 | 0.2480499 | 0.5581193 | 0.3100694 | 7.933745 | 10.58295 | 18.5167 | 7.605703 | 10.01516 | 17.62086 | 0.328042 | 0.5677899 | 0.8958319 | 7.41635 | 7.857884 | 15.27423 | 7.172707 | 6.070064 | 13.24277 | 0.2436431 | 1.78782 | 2.031463
0 | 8.315179 | 9.186319 | 17.5015 | 8.852863 | 9.333619 | 18.18648 | 0.5376839 | 0.1473006 | 0.6849844 | 8.429146 | 9.618089 | 18.04723 | 8.740169 | 9.07874 | 17.81891 | 0.3110234 | 0.5393493 | 0.2283259 | 7.853528 | 10.63684 | 18.49036 | 7.570202 | 10.07224 | 17.64244 | 0.2833266 | 0.5645997 | 0.8479263 | 6.943737 | 8.325469 | 15.26921 | 7.218304 | 5.95762 | 13.17592 | 0.2745678 | 2.36785 | 2.093282
25 | 8.327052 | 9.204719 | 17.53177 | 8.800933 | 9.389491 | 18.19042 | 0.4738811 | 0.1847722 | 0.6586533 | 8.433502 | 9.61698 | 18.05048 | 8.691673 | 9.108588 | 17.80026 | 0.2581705 | 0.5083922 | 0.2502217 | 7.864406 | 10.62151 | 18.48591 | 7.520705 | 10.10087 | 17.62158 | 0.3437011 | 0.5206351 | 0.8643361 | 7.071769 | 8.527092 | 15.59886 | 7.0406 | 4.275167 | 11.31577 | 0.03116917 | 4.251925 | 4.283094
50 | 8.319402 | 9.252718 | 17.57212 | 8.800866 | 9.446005 | 18.24687 | 0.4814634 | 0.1932874 | 0.6747507 | 8.420218 | 9.629403 | 18.04962 | 8.68638 | 9.139234 | 17.82561 | 0.2661613 | 0.490169 | 0.2240077 | 7.868416 | 10.63092 | 18.49934 | 7.541652 | 10.13923 | 17.68088 | 0.3267639 | 0.4916941 | 0.818458 | 7.345567 | 8.787554 | 16.13312 | 7.529189 | 4.633013 | 12.1622 | 0.1836223 | 4.154541 | 3.970918
75 | 8.323106 | 9.283619 | 17.60672 | 8.801515 | 9.425415 | 18.22693 | 0.4784084 | 0.1417966 | 0.620205 | 8.414466 | 9.628841 | 18.04331 | 8.678506 | 9.17973 | 17.85824 | 0.2640398 | 0.4491117 | 0.1850719 | 7.868558 | 10.66441 | 18.53297 | 7.582936 | 10.15383 | 17.73677 | 0.285622 | 0.5105806 | 0.7962026 | 7.604996 | 8.991006 | 16.596 | 7.726264 | 6.168744 | 13.89501 | 0.1212682 | 2.822263 | 2.700994
100 | 8.30097 | 9.329666 | 17.63064 | 8.800059 | 9.491985 | 18.29204 | 0.4990892 | 0.1623195 | 0.6614087 | 8.433063 | 9.651256 | 18.08432 | 8.701314 | 9.207678 | 17.90899 | 0.2682505 | 0.4435783 | 0.1753278 | 7.881954 | 10.7018 | 18.58376 | 7.544799 | 10.20963 | 17.75443 | 0.3371556 | 0.4921691 | 0.8293247 | 7.303707 | 10.0586 | 17.36231 | 7.968803 | 3.040479 | 11.00928 | 0.6650965 | 7.018122 | 6.353026
125 | 8.29116 | 9.380235 | 17.6714 | 8.792307 | 9.492075 | 18.28438 | 0.5011473 | 0.1118402 | 0.6129875 | 8.465081 | 9.662577 | 18.12766 | 8.698536 | 9.250646 | 17.94918 | 0.2334548 | 0.4119317 | 0.1784769 | 7.883941 | 10.71331 | 18.59725 | 7.547949 | 10.22335 | 17.7713 | 0.3359928 | 0.4899589 | 0.8259516 | 7.146356 | 10.88634 | 18.0327 | 8.187823 | 4.975436 | 13.16326 | 1.041466 | 5.910907 | 4.869441
150 | 8.264476 | 9.438425 | 17.7029 | 8.805313 | 9.541392 | 18.3467 | 0.5408372 | 0.1029662 | 0.6438034 | 8.486729 | 9.704282 | 18.19101 | 8.682659 | 9.271681 | 17.95434 | 0.1959304 | 0.4326005 | 0.2366701 | 7.927418 | 10.76516 | 18.69258 | 7.517515 | 10.23656 | 17.75407 | 0.4099033 | 0.5285996 | 0.9385029 | 7.17565 | 11.56559 | 18.74124 | 8.636599 | 6.362762 | 14.99936 | 1.460949 | 5.202823 | 3.741874
175 | 8.267623 | 9.462335 | 17.72996 | 8.80873 | 9.567086 | 18.37582 | 0.5411063 | 0.1047511 | 0.6458574 | 8.511529 | 9.74234 | 18.25387 | 8.704657 | 9.298664 | 18.00332 | 0.1931273 | 0.4436757 | 0.2505484 | 7.952046 | 10.78344 | 18.73548 | 7.554384 | 10.2552 | 17.80959 | 0.3976627 | 0.5282334 | 0.9258961 | 7.284775 | 12.31756 | 19.60233 | 8.85368 | 6.754613 | 15.60829 | 1.568904 | 5.562944 | 3.994039
200 | 8.275601 | 9.500082 | 17.77568 | 8.800389 | 9.581329 | 18.38172 | 0.5247879 | 0.08124756 | 0.6060354 | 8.548109 | 9.78029 | 18.3284 | 8.705456 | 9.319596 | 18.02505 | 0.1573474 | 0.4606948 | 0.3033475 | 7.956562 | 10.81283 | 18.76939 | 7.216493 | 10.28328 | 17.49978 | 0.740069 | 0.5295445 | 1.269613 | 7.308842 | 13.12613 | 20.43497 | 9.097213 | 5.833728 | 14.93094 | 1.788371 | 7.292403 | 5.504032
[7 empty] | 3D Printed Spec 1 | [8 empty] | 3D Printed Spec 2 | [8 empty] | 3D Printed Spec 3 | [8 empty] | Sawbones
[7 empty] | LeftAR | RightAR | Total | [6 empty] | LeftAR | RightAR | Total | [6 empty] | LeftAR | RightAR | Total | [6 empty] | LeftAR | RightAR | Total
|  |  |  | Mean Abs. Inter-lab difference |  |  | 0.5349884 | 0.1368343 | 0.6718227 |  |  |  | Mean Abs. Inter-lab difference |  |  | 0.2564621 | 0.469839 | 0.213377 |  |  |  | Mean Abs. Inter-lab difference |  |  | 0.3762187 | 0.5110543 | 0.887273 |  |  |  | Mean Abs. Inter-lab difference |  |  | 0.7814825 | 4.233601 | 3.6874
|  |  |  | SD |  |  | 0.06704046 | 0.03499747 | 0.07254988 |  |  |  | SD |  |  | 0.06738801 | 0.04541852 | 0.07857669 |  |  |  | SD |  |  | 0.1207797 | 0.04382564 | 0.132117 |  |  |  | SD |  |  | 0.6229757 | 2.14003 | 1.528832
|  |  |  | Average total Load |  |  | 8.594717 | 9.36429 | 17.95901 |  |  |  | Average total Load |  |  | 8.60538 | 9.413772 | 18.01915 |  |  |  | Average total Load |  |  | 7.725126 | 10.42359 | 18.14872 |  |  |  | Average total Load |  |  | 7.638944 | 7.58296 | 15.2219
|  |  |  | % of Total Load |  |  | 6.224618 | 1.461235 | 3.740867 |  |  |  | % of Total Load |  |  | 2.980253 | 4.990975 | 1.184168 |  |  |  | % of Total Load |  |  | 4.870065 | 4.902862 | 4.888902 |  |  |  | % of Total Load |  |  | 10.23024 | 55.83046 | 24.2243

## AR-C - Hysteresis Comparison
Dataset | 3D Printed Spec 1 |  | Abs. Inter-lab difference | 3D Printed Spec 2 |  | Abs. Inter-lab difference | 3D Printed Spec 3 |  | Abs. Inter-lab difference | Sawbones |  | Abs. Inter-lab difference
| McGill Testing | Wake Testing |  | McGill Testing | Wake Testing |  | McGill Testing | Wake Testing |  | McGill Testing | Wake Testing
-50 | 60.01702 | 99.59892 | 39.58191 | 58.86016 | 96.50342 | 37.64325 | 55.77167 | 80.90546 | 25.13379 | 22.54705 | 8.077365 | 14.46968
-25 | 60.1915 | 96.02458 | 35.83308 | 59.07312 | 92.59424 | 33.52111 | 55.92527 | 77.61857 | 21.6933 | 24.44834 | 13.83136 | 10.61698
0 | 60.38496 | 97.42538 | 37.04042 | 59.22902 | 92.08167 | 32.85265 | 56.15564 | 77.86636 | 21.71072 | 24.79791 | 9.144061 | 15.65385
25 | 60.85824 | 96.89892 | 36.04067 | 59.40545 | 93.3573 | 33.95185 | 56.39023 | 78.72726 | 22.33703 | 25.63573 | 12.31658 | 13.31915
50 | 61.14374 | 97.8296 | 36.68586 | 59.93074 | 94.25881 | 34.32807 | 56.49386 | 79.83173 | 23.33787 | 27.18995 | 14.4848 | 12.70515
75 | 61.57408 | 98.25851 | 36.68443 | 60.21963 | 95.36217 | 35.14254 | 56.68334 | 78.66623 | 21.9829 | 28.15838 | 8.897426 | 19.26095
100 | 61.66631 | 98.24288 | 36.57657 | 60.65698 | 95.98698 | 35.32999 | 57.05075 | 82.03762 | 24.98688 | 29.51922 | 12.388 | 17.13122
125 | 61.84044 | 98.53443 | 36.69399 | 60.96869 | 96.9581 | 35.98941 | 57.2396 | 82.75853 | 25.51893 | 32.66007 | 12.68817 | 19.9719
150 | 62.33177 | 98.38976 | 36.05799 | 61.55956 | 97.56916 | 36.0096 | 57.60018 | 82.7372 | 25.13702 | 34.62939 | 11.34176 | 23.28763
175 | 62.66913 | 98.15353 | 35.4844 | 62.02067 | 98.03993 | 36.01926 | 57.97327 | 84.11653 | 26.14326 | 36.58316 | 14.86584 | 21.71732
200 | 63.09611 | 98.86277 | 35.76666 | 62.41044 | 98.47688 | 36.06644 | 58.12738 | 83.8237 | 25.69632 | 38.62621 | 16.36527 | 22.26094
|  |  | 3DP Spec 1 |  |  | 3DP Spec 2 |  |  | 3DP Spec 3 |  |  | Sawbones
|  | Mean Abs. Inter-lab difference | 36.586 |  | Mean Abs. Inter-lab difference | 35.16856 |  | Mean Abs. Inter-lab difference | 23.97073 |  | Mean Abs. Inter-lab difference | 17.30862
|  | SD | 1.054913 |  | SD | 1.32549 |  | SD | 1.682942 | ` | SD | 4.082451
|  | Avg area Nm-deg | 79.72693 |  | Avg area Nm-deg | 77.97832 |  | Avg area Nm-deg | 68.84093 |  | Avg area Nm-deg | 20.87255
|  | % of Avg area | 45.88913 |  | % of Avg area | 45.10043 |  | % of Avg area | 34.82046 |  | % of Avg area | 82.92527