## boundary
Ray | FELB_McGill_Spec1 | FELB_McGill_Spec2 | FELB_McGill_Spec3 | FELB_Sawbones
0 | 6.636327 | 6.062286 | 6.288359 | 12.13705
15 | 6.330539 | 5.80525 | 6.485093 | 12.45998
30 | 5.956489 | 5.600924 | 6.241763 | 13.053
45 | 5.709806 | 5.479372 | 5.95908 | 13.81909
60 | 5.514541 | 5.397994 | 5.626835 | 14.45529
75 | 5.409731 | 5.427573 | 5.522674 | 15.18189
90 | 5.337188 | 5.535162 | 5.585475 | 15.93209
105 | 5.407956 | 5.770054 | 5.853948 | 16.72417
120 | 5.514547 | 6.129722 | 6.089768 | 17.57559
135 | 5.745292 | 6.503016 | 6.411391 | 18.50282
150 | 5.911825 | 6.854653 | 6.588315 | 18.98458
165 | 6.235278 | 7.271415 | 6.487185 | 19.42061
180 | 6.527349 | 7.580448 | 6.258538 | 19.23366
195 | 6.81044 | 7.759835 | 5.879252 | 18.71696
210 | 6.94226 | 7.804171 | 5.450769 | 17.9114
225 | 7.162029 | 7.793496 | 4.987139 | 16.77299
240 | 7.183487 | 7.694303 | 4.748631 | 15.6968
255 | 7.161976 | 7.442481 | 4.58375 | 14.58614
270 | 7.05716 | 7.210529 | 4.543893 | 13.88844
285 | 7.052128 | 7.074106 | 4.595928 | 13.07448
300 | 7.145035 | 6.925324 | 4.876578 | 12.61566
315 | 7.195782 | 6.770722 | 5.210631 | 12.13794
330 | 7.143221 | 6.573917 | 5.558074 | 11.97598
345 | 6.96471 | 6.310261 | 6.015717 | 11.95348

## hysteresis area
Dataset | FELB_McGill_Spec1 | FELB_McGill_Spec2 | FELB_McGill_Spec3 | FELB_Sawbones
0-180 | 32.97231 | 32.65287 | 33.01925 | 24.96802
15-195 | 33.71749 | 32.59372 | 31.57428 | 25.12218
30-210 | 33.91941 | 32.59706 | 30.26872 | 24.68588
45-225 | 34.71582 | 33.35842 | 28.54594 | 23.38829
60-240 | 34.24881 | 33.21652 | 26.90723 | 21.67232
75-255 | 34.32733 | 33.42152 | 25.44955 | 20.66647
90-270 | 33.78785 | 33.35073 | 25.91017 | 21.32373
105-285 | 33.71605 | 33.28896 | 26.61075 | 22.88235
120-300 | 33.49715 | 32.55662 | 27.93656 | 25.47754
135-315 | 32.61203 | 31.81472 | 29.08486 | 26.69731
150-330 | 32.77615 | 30.92926 | 29.7624 | 27.13026
165-345 | 32.96525 | 31.74784 | 30.49455 | 26.55171

## peak_load
Ray | FELB_McGill_Spec1 | FELB_McGill_Spec2 | FELB_McGill_Spec3 | FELB_Sawbones
0 | 8.605356 | 7.25615 | 9.271949 | 5.690946
15 | 8.238465 | 7.067473 | 9.406622 | 5.159924
30 | 7.884606 | 7.011662 | 9.028499 | 4.536066
45 | 7.547257 | 6.725742 | 8.818818 | 4.128672
60 | 7.223122 | 6.829455 | 8.396619 | 3.748292
75 | 7.096706 | 6.927759 | 8.330162 | 3.610097
90 | 7.092035 | 7.138424 | 8.316328 | 3.502857
105 | 7.166194 | 7.212039 | 8.576282 | 3.71736
120 | 7.303927 | 7.481226 | 8.904495 | 4.107673
135 | 7.474851 | 7.718526 | 9.153975 | 4.558736
150 | 7.620641 | 7.88743 | 9.283396 | 4.88203
165 | 7.903832 | 8.198161 | 9.017579 | 5.244838
180 | 9.338349 | 9.408982 | 9.974265 | 5.779484
195 | 9.686429 | 9.469634 | 9.487836 | 5.796523
210 | 9.809989 | 9.413615 | 9.012771 | 5.821273
225 | 9.860561 | 9.452535 | 8.356995 | 5.795278
240 | 9.603689 | 9.283723 | 8.084008 | 5.802805
255 | 9.441384 | 8.990724 | 7.665542 | 5.457856
270 | 9.224172 | 8.878854 | 7.68659 | 5.225043
285 | 9.076865 | 8.742743 | 7.696397 | 4.876546
300 | 9.063864 | 8.665128 | 8.051712 | 4.916753
315 | 9.13664 | 8.505611 | 8.379133 | 5.178534
330 | 9.177668 | 8.381234 | 8.790912 | 5.654146
345 | 9.186996 | 8.267183 | 9.472222 | 5.917037