## hysteresis_area
Level | McGill_Surrogate1 | McGill_Surrogate2 | McGill_Surrogate3 | Sawbones
-50 | 99.59892 | 96.50342 | 80.90546 | 8.077365
-25 | 96.02458 | 92.59424 | 77.61857 | 13.83136
0 | 97.42538 | 92.08167 | 77.86636 | 9.144061
25 | 96.89892 | 93.3573 | 78.72726 | 12.31658
50 | 97.8296 | 94.25881 | 79.83173 | 14.4848
75 | 98.25851 | 95.36217 | 78.66623 | 8.897426
100 | 98.24288 | 95.98698 | 82.03762 | 12.388
125 | 98.53443 | 96.9581 | 82.75853 | 12.68817
150 | 98.38976 | 97.56916 | 82.7372 | 11.34176
175 | 98.15353 | 98.03993 | 84.11653 | 14.86584
200 | 98.86277 | 98.47688 | 83.8237 | 16.36527

## boundary
Level | McGill_Surrogate1_min | McGill_Surrogate1_max | McGill_Surrogate2_min | McGill_Surrogate2_max | McGill_Surrogate3_min | McGill_Surrogate3_max | Sawbones_min | Sawbones_max | With Absolute values | Dataset | AR-C_Wake_Spec1_LeftAR | AR-C_Wake_Spec1_RightAR | AR-C_Wake_Spec2_LeftAR | AR-C_Wake_Spec2_RightAR | AR-C_Wake_Spec3_LeftAR | AR-C_Wake_Spec3_RightAR | AR-C_Sawbones_LeftAR | AR-C_Sawbones_RightAR
-50 | -10.67077 | 11.67122 | -11.66788 | 11.66935 | -8.671214 | 11.67029 | -5.671483 | 6.633786 |  | -50 | 10.67077 | 11.67122 | 11.66788 | 11.66935 | 8.671214 | 11.67029 | 5.671483 | 6.633786
-25 | -10.62796 | 11.67207 | -11.67134 | 11.66182 | -8.670679 | 11.6706 | -5.671234 | 6.669716 |  | -25 | 10.62796 | 11.67207 | 11.67134 | 11.66182 | 8.670679 | 11.6706 | 5.671234 | 6.669716
0 | -10.67129 | 11.66973 | -11.67037 | 11.66644 | -8.670812 | 11.65967 | -5.673284 | 6.625263 |  | 0 | 10.67129 | 11.66973 | 11.67037 | 11.66644 | 8.670812 | 11.65967 | 5.673284 | 6.625263
25 | -10.67129 | 11.6692 | -11.66398 | 11.62862 | -8.6707 | 11.6693 | -5.668587 | 5.138084 |  | 25 | 10.67129 | 11.6692 | 11.66398 | 11.62862 | 8.6707 | 11.6693 | 5.668587 | 5.138084
50 | -10.66988 | 11.67047 | -11.67168 | 11.67146 | -8.668176 | 11.6703 | -5.670593 | 6.244762 |  | 50 | 10.66988 | 11.67047 | 11.67168 | 11.67146 | 8.668176 | 11.6703 | 5.670593 | 6.244762
75 | -10.6692 | 11.64609 | -11.66987 | 11.66639 | -8.669748 | 11.53747 | -5.669475 | 6.663864 |  | 75 | 10.6692 | 11.64609 | 11.66987 | 11.66639 | 8.669748 | 11.53747 | 5.669475 | 6.663864
100 | -10.67163 | 11.67194 | -11.66958 | 11.67081 | -8.671902 | 11.67147 | -5.656309 | 3.951958 |  | 100 | 10.67163 | 11.67194 | 11.66958 | 11.67081 | 8.671902 | 11.67147 | 5.656309 | 3.951958
125 | -10.67194 | 11.67136 | -11.66896 | 11.67033 | -8.671248 | 11.67032 | -5.667029 | 5.39775 |  | 125 | 10.67194 | 11.67136 | 11.66896 | 11.67033 | 8.671248 | 11.67032 | 5.667029 | 5.39775
150 | -10.67132 | 11.66988 | -11.67181 | 11.66719 | -8.669617 | 11.49551 | -5.670049 | 6.630336 |  | 150 | 10.67132 | 11.66988 | 11.67181 | 11.66719 | 8.669617 | 11.49551 | 5.670049 | 6.630336
175 | -10.67161 | 11.66884 | -11.66837 | 11.67137 | -8.669786 | 11.5776 | -5.669737 | 6.66561 |  | 175 | 10.67161 | 11.66884 | 11.66837 | 11.67137 | 8.669786 | 11.5776 | 5.669737 | 6.66561
200 | -10.67139 | 11.66589 | -11.66928 | 11.66833 | -8.66942 | 11.65099 | -5.668191 | 6.351108 |  | 200 | 10.67139 | 11.66589 | 11.66928 | 11.66833 | 8.66942 | 11.65099 | 5.668191 | 6.351108
directions are flipped here. Refer origin file
positive | right AR
negative | left AR | Confirm this with Emma

## peak_load
Level | McGill_Surrogate1_min | McGill_Surrogate1_max | McGill_Surrogate2_min | McGill_Surrogate2_max | McGill_Surrogate3_min | McGill_Surrogate3_max | Sawbones_min | Sawbones_max | With Absolute values | Dataset | AR-C_Wake_Spec1_LeftAR | AR-C_Wake_Spec1_RightAR | AR-C_Wake_Spec2_LeftAR | AR-C_Wake_Spec2_RightAR | AR-C_Wake_Spec3_LeftAR | AR-C_Wake_Spec3_RightAR | AR-C_Sawbones_LeftAR | AR-C_Sawbones_RightAR
-50 | 9.278927 | -9.207705 | 9.048928 | -9.07309 | 7.704851 | -10.15937 | 7.403299 | -6.254148 |  | -50 | 9.278927 | 9.207705 | 9.048928 | 9.07309 | 7.704851 | 10.15937 | 7.403299 | 6.254148
-25 | 8.942426 | -9.283679 | 8.731442 | -9.039731 | 7.605703 | -10.01516 | 7.172707 | -6.070064 |  | -25 | 8.942426 | 9.283679 | 8.731442 | 9.039731 | 7.605703 | 10.01516 | 7.172707 | 6.070064
0 | 8.852863 | -9.333619 | 8.740169 | -9.07874 | 7.570202 | -10.07224 | 7.218304 | -5.95762 |  | 0 | 8.852863 | 9.333619 | 8.740169 | 9.07874 | 7.570202 | 10.07224 | 7.218304 | 5.95762
25 | 8.800933 | -9.389491 | 8.691673 | -9.108588 | 7.520705 | -10.10087 | 7.0406 | -4.275167 |  | 25 | 8.800933 | 9.389491 | 8.691673 | 9.108588 | 7.520705 | 10.10087 | 7.0406 | 4.275167
50 | 8.800866 | -9.446005 | 8.68638 | -9.139234 | 7.541652 | -10.13923 | 7.529189 | -4.633013 |  | 50 | 8.800866 | 9.446005 | 8.68638 | 9.139234 | 7.541652 | 10.13923 | 7.529189 | 4.633013
75 | 8.801515 | -9.425415 | 8.678506 | -9.17973 | 7.582936 | -10.15383 | 7.726264 | -6.168744 |  | 75 | 8.801515 | 9.425415 | 8.678506 | 9.17973 | 7.582936 | 10.15383 | 7.726264 | 6.168744
100 | 8.800059 | -9.491985 | 8.701314 | -9.207678 | 7.544799 | -10.20963 | 7.968803 | -3.040479 |  | 100 | 8.800059 | 9.491985 | 8.701314 | 9.207678 | 7.544799 | 10.20963 | 7.968803 | 3.040479
125 | 8.792307 | -9.492075 | 8.698536 | -9.250646 | 7.547949 | -10.22335 | 8.187823 | -4.975436 |  | 125 | 8.792307 | 9.492075 | 8.698536 | 9.250646 | 7.547949 | 10.22335 | 8.187823 | 4.975436
150 | 8.805313 | -9.541392 | 8.682659 | -9.271681 | 7.517515 | -10.23656 | 8.636599 | -6.362762 |  | 150 | 8.805313 | 9.541392 | 8.682659 | 9.271681 | 7.517515 | 10.23656 | 8.636599 | 6.362762
175 | 8.80873 | -9.567086 | 8.704657 | -9.298664 | 7.554384 | -10.2552 | 8.85368 | -6.754613 |  | 175 | 8.80873 | 9.567086 | 8.704657 | 9.298664 | 7.554384 | 10.2552 | 8.85368 | 6.754613
200 | 8.800389 | -9.581329 | 8.705456 | -9.319596 | 7.216493 | -10.28328 | 9.097213 | -5.833728 |  | 200 | 8.800389 | 9.581329 | 8.705456 | 9.319596 | 7.216493 | 10.28328 | 9.097213 | 5.833728