## hysteresis_area
angle | McGill Spec 1 | McGill Spec 2 | McGill Spec 3 | Sawbones
0-180 | 35.96137 | 34.93982 | 34.05699 | 28.49298
15-195 | 40.56872 | 38.10625 | 38.85223 | 51.65737
30-210 | 37.50116 | 35.78847 | 32.697 | 27.86319
45-225 | 33.26767 | 32.13222 | 25.50248 | 47.02426
60-240 | 30.76669 | 31.22665 | 20.37845 | 21.48987
75-255 | 33.41605 | 33.59691 | 22.20334 | 43.76389
90-270 | 34.17804 | 35.33688 | 23.08347 | 21.0858
105-285 | 33.29024 | 35.14829 | 23.72168 | 41.63235
120-300 | 32.65938 | 34.52798 | 24.94005 | 21.80103
135-315 | 34.38998 | 34.95674 | 28.8815 | 50.91994
150-330 | 36.26076 | 34.67838 | 31.69477 | 28.39383
165-345 | 51.48731 | 46.71992 | 46.77682 | 65.09199

## boundary
angle | McGill_Surrogate1 | McGill_Surrogate2 | McGill_Surrogate3 | Sawbones
0 | 6.25998 | 5.66685 | 5.911537 | 12.25622
15 | 5.849866 | 5.370321 | 6.042084 | 12.17382
30 | 5.448531 | 5.097612 | 5.799509 | 12.16913
45 | 5.12395 | 4.88128 | 5.396715 | 12.11651
60 | 4.890687 | 4.763673 | 5.018974 | 11.90124
75 | 4.761075 | 4.772737 | 4.908491 | 11.70803
90 | 4.748497 | 4.905782 | 4.998574 | 11.37544
105 | 4.796032 | 5.154487 | 5.205357 | 11.40431
120 | 4.902767 | 5.487278 | 5.493757 | 11.60187
135 | 5.125388 | 5.901616 | 5.8097 | 12.05601
150 | 5.385674 | 6.363178 | 6.031554 | 12.37848
165 | 5.753643 | 6.844371 | 6.041159 | 12.77124
180 | 6.078803 | 7.172741 | 5.831943 | 12.824
195 | 6.343495 | 7.326207 | 5.409735 | 13.26017
210 | 6.452666 | 7.296298 | 4.922948 | 13.3523
225 | 6.560124 | 7.223629 | 4.45038 | 13.58249
240 | 6.606741 | 7.05942 | 4.126516 | 13.68442
255 | 6.559379 | 6.837246 | 3.992565 | 13.57953
270 | 6.49541 | 6.63773 | 3.917858 | 13.0597
285 | 6.481007 | 6.480314 | 4.002695 | 12.89662
300 | 6.558289 | 6.356152 | 4.267995 | 12.65351
315 | 6.620519 | 6.22978 | 4.671951 | 12.61938
330 | 6.635812 | 6.045486 | 5.039308 | 12.46935
345 | 6.512019 | 5.870875 | 5.90659 | 12.37299

## peak_load
angle | McGill_Surrogate1 | McGill_Surrogate2 | McGill_Surrogate3 | Sawbones
0 | 9.915015 | 9.116584 | 10.16283 | 7.735738
15 | 9.67366 | 8.861493 | 10.51293 | 7.269007
30 | 9.382252 | 8.544293 | 10.24302 | 6.750177
45 | 9.267666 | 8.426821 | 9.858746 | 6.39651
60 | 9.291283 | 8.542036 | 9.450381 | 5.740047
75 | 9.358571 | 8.665236 | 9.361666 | 5.432575
90 | 9.453737 | 8.821643 | 9.476245 | 4.947057
105 | 9.45063 | 8.964957 | 9.681866 | 4.992901
120 | 9.417377 | 9.032953 | 9.886548 | 5.044293
135 | 9.49112 | 9.079302 | 10.07023 | 5.095222
150 | 9.408599 | 9.060542 | 10.09457 | 5.100805
165 | 9.408405 | 9.082822 | 9.886275 | 5.124378
180 | 9.885943 | 9.677104 | 10.18088 | 5.290966
195 | 9.954015 | 9.819036 | 9.50268 | 5.667352
210 | 10.1631 | 10.22357 | 9.109033 | 5.89316
225 | 10.61889 | 10.71273 | 8.767608 | 6.574881
240 | 11.01919 | 11.18717 | 8.679631 | 6.937266
255 | 11.25772 | 11.41811 | 8.773342 | 7.152894
270 | 11.29961 | 11.5226 | 8.900963 | 7.336755
285 | 11.25921 | 11.4862 | 9.129865 | 7.714468
300 | 11.18616 | 11.2709 | 9.453761 | 7.80294
315 | 11.02486 | 10.84006 | 9.797585 | 8.339096
330 | 10.79425 | 10.23686 | 9.917134 | 8.401044
345 | 10.55725 | 9.733044 | 10.23954 | 8.209929
0 | 9.915015 | 9.116584 | 10.16283 | 7.735738